## Sheet1
| 0 | 1
0 | exp_id | {3: 1942115701, 2: 1942115268, 1: 1942114822}
1 | report_date | {3: '30.12.2024', 2: '30.12.2024', 1: '30.12.2024'}
2 | place | {3: 'ЛПИ', 2: 'ЛПИ', 1: 'ЛПИ'}
3 | inventor | {3: 'Испытатель:\nМ.В. Швецов', 2: 'Испытатель:\nМ.В. Швецов', 1: 'Испытатель:\nМ.В. Швецов'}
4 | sampels_in_date | {3: '2024-12-03', 2: '2024-12-03', 1: '2024-12-03'}
5 | exp_date | {3: '2024-12-03', 2: '2024-12-03', 1: '2024-12-03'}
6 | link_to_file | {3: nan, 2: nan, 1: nan}
7 | temp_of_smog | {3: 125, 2: 119, 1: 122}
8 | time_of_max_temp | {3: nan, 2: nan, 1: nan}
9 | len_1 | {3: 23, 2: 29, 1: 36}
10 | len_2 | {3: 30, 2: 25, 1: 40}
11 | len_3 | {3: 32, 2: 36, 1: 38}
12 | len_4 | {3: 37, 2: 36, 1: 39}
13 | mass_before | {3: 1292, 2: 1290, 1: 1290}
14 | mass_after | {3: 1194, 2: 1210, 1: 1196}
15 | combustion_time | {3: 0, 2: 0, 1: 0}
16 | burning_drops | {3: 'Нет', 2: 'Нет', 1: 'Нет'}
17 | substrate | {3: 'Без основания', 2: 'Без основания', 1: 'Без основания'}
18 | mounting_method | {3: 'Без крепления', 2: 'Без крепления', 1: 'Без крепления'}
19 | additional_inf | {3: 'Газ (Пропан) 9л/мин-20 Hz', 2: 'Газ (Пропан) 9л/мин-20 Hz', 1: 'Газ (Пропан) 9л/мин-20 Hz'}
20 | photo_before | {3: nan, 2: nan, 1: nan}
21 | photo_after | {3: nan, 2: nan, 1: nan}
22 | temperature_graph | {3: nan, 2: nan, 1: nan}